## Worksheet 1
Antibiotic(s)/ antifungal | Dose (mg) | Powder (P)/ liquid (L) | Avg mix time (min:s) | Avg set time (min:s) | Notes
Amikacin/ vancomycin | 500/1000 | L/P | 0:30 | 27:00 | Amikacin is 500 mg per 2 mL vial. Add 2 mL amikacin and an additional (exactly) 2.5 mL of saline to powder and mix. Makes a dough-like paste. Must finish matting by 2:30.
Ethambutol | 1200 | P | 0:42 | 15:20 | Take 400 mg tablets × 3 and pestle. Add to CaSO4 powder. Smooth mix, easy to spread paste. Can mat immediately.
Ethambutol/ tobramycin/ vancomycin | 1200/240/1000 | P/L/P | 0:48 | 18:00 | Take 400 mg tablets × 3 and pestle. Add to CaSO4 powder. Tobramycin is 80 mg per 2 mL vial. Add 6 mL tobramycin liquid to powder. Runny mix, wait 3–4 min to mat, spreads easily at that point.
Isoniazid | 300 | P | 0:30 | 4:20 | Take 300 mg tablet × 1 and pestle. Add to CaSO4 powder. Mix quickly. Paste is dough-like. Mat at 30 s. Finish matting by 2 min.
Isoniazid/ tobramycin/ vancomycin | 300/240/1000 | P/L/P | 0:40 | 10:20 | Take 300 mg tablet × 1 and pestle. Add to powder. Tobramycin is 80 mg per 2 mL vial. Add 6 mL tobramycin liquid to powder. Slightly runny mix. Mat at 2 min. Finish matting by 4 min.
Itraconazole | 200 | P | 0:30 | 5:00 | Open one itraconazole capsule and add to CaSO4 powder. Paste is gritty but easy to spread. Mat at 30 s. Finish matting by 2:30.
Itraconazole/ tobramycin/ vancomycin | 200/240/1000 | P/L/P | 0:40 | 8:45 | Open one itraconazole capsule and add to powder. Tobramycin is 80 mg per 2 mL vial. Add 6 mL tobramycin liquid to powder. Slightly runny but easy to mix and spread. Mat at 2 min. Finish by 4 min.
Meropenem/ gentamicin | 1000/240 | P/L | 0:30 | 20:00 | Gentamicin is 80 mg per 2 mL vial. Add 6 mL of gentamycin liquid to CaSO4 powder and mix for 30 s. Wait 4 min and then add 1 g of meropenem powder. Mix for an additional 30 s before matting.
Posaconazole | 100 | L | 0:30 | 15:15 | Posaconazole comes in 18 mg mL−1 liquid. Use 5.5 mL and add to CaSO4 powder. Smooth, somewhat tacky mix. Can mat immediately after mixing. Mat by 4 min.
Posaconazole/ vancomycin | 100/1000 | L/P | 0:57 | 14:50 | Posaconazole comes in 18 mg mL−1 liquid. Use 5.5 mL and add to powder. Must mix quickly and vigorously to produce a smooth paste. Finish matting by 3:15.
Tobramycin/ vancomycin/ ketorolac (Sekar et al., 2023) | 600/1000/60 | P/P/L | 0:45 | 21:00 | Ketorolac comes in 30 mg mL−1 liquid. Add 2 mL ketorolac plus 3 mL of additional saline to powder. Slightly loose mix. Wait 2 min to mat. Finish matting by 5 min.
Tobramycin/ vancomycin/ ketorolac (Sekar et al., 2023) Alternative mix | 600/1000/60 | P/P/L | 1:00 | 14:30 | Add 2 mL ketorolac plus 3 mL of additional saline to vancomycin/CaSO4 powder and mix for 30 s. Wait 30 s and then add 600 mg tobramycin powder. Slightly loose mix. Wait 2 min to mat. Finish matting by 5 min.
Voriconazole/ vancomycin/ amphotericin B/ tobramycin | 200/1000/250/240 | P/P/P/L | 1:00 | 19:30 | Tobramycin is 80 mg per 2 mL vial. First add 6 mL tobramycin liquid into 200 mg voriconazole powder bottle and dissolve (10 min). Once fully dissolved, use that liquid as mixing solution. Runny mix. Wait 2:30 to mat. Finish matting by 4:30.
Voriconazole/ vancomycin/ amphotericin B/ tobramycin | 200/1000/250/320 | P/P/P/L | 1:00 | 29:45 | Tobramycin is 80 mg per 2 mL vial. First add 8 mL tobramycin liquid into 200 mg voriconazole powder bottle and dissolve (10 min). Once fully dissolved, use that liquid as mixing solution. Runny mix. Wait 2:00 to mat. Finish matting by 4:30.