## Worksheet 1
| Layer | Average molecular | Thickness
|  | composition | (nm)
Nanoporous | Outer | FeF1.7 ⋅0.26 CrF3 ⋅
anodic |  | 0.15NiF2 ⋅ 0.26 Cr2O3−x
film |  | ⋅ 0.04FeMoO4 | 240.95
| F-enriched | FeF1.16 | 61.04
| Total thickness |  | 301.99