## Worksheet 1
Antibiotic(s)/antifungal | Dose | Powder (P)/ | Avg mix | Avg set | Observations
| (mg) | liquid (L) | time (min:s) | time (min:s)
Control | n/a | n/a | 0:30 | 4:10
Amikacin | 500 | P | 0:27 | 5:35 | Easy, smooth mix.
Amphotericin B | 250 | P | 0:52 | 5:58 | Longer to mix into a smooth paste. Mats ok.
Cefazolin | 1000 | P | 0:51 | 4:41 | Thicker paste, doughy. Spreads ok into mat.
Clarithromycin | 200 | P | 0:38 | 4:30 | Smooth mix and mat.
Clindamycin | 900 | P | 0:30 | 7:03 | Slightly runny. Wait 2 min to mat.
Fluconazole | 400 | P | 0:36 | 4:20 | Chalky. Spread into mat quickly.
Gentamicin | 240 | L | 0:25 | 6:15 | Runny. Wait 2 min to mat.
Gentamicin | 500 | P | 0:45 | 5:48 | Easy mix, smooth paste.
Meropenem | 500 | P | 0:43 | 14:07 | Dry mix, comes out of mat at 10 min. Sets on table top.
Rifampin | 600 | P | 0:35 | 4:23 | Need to mix and plate fast.
Tobramycin | 240 | L | 0:22 | 9:30 | Runny. Wait 3 min to mat.
Vancomycin | 1000 | P | 0:40 | 3:58 | Coarse, doughy. Be firm with spatula when matting.
Cefazolin/Gentamicin | 1000/240 | P/L | 0:25 | 6:57 | Easy to mix. Slightly runny. Easy to mat.
Cefazolin/Tobramycin | 1000/240 | P/L | 0:25 | 9:25 | Easy mix.
Clindamycin/Tobramycin | 900/240 | P/L | 0:23 | 13:32 | Runny. Wait 2 min to mat.
Vancomycin/Fluconazole | 1000/400 | P/P | 0:38 | 4:40 | Smooth paste. Easy to mat.
Vancomycin/Gentamicin | 1000/240 | P/L | 0:45 | 7:44 | Runny. Wait 2 min to mat.
Vancomycin/Tobramycin | 1000/240 | P/L | 0:45 | 7:19 | Runny. Wait 2 min to mat.
Clindamycin/Fluconazole/ Tobramycin | 900/400/240 | P/P/L | 0:30 | 14:30 | Sets well. Easy to mix.
Vancomycin/Amphotericin B/ Tobramycin | 1000/250/240 | P/P/L | 0:35 | 8:13 | Runny to start, but do not wait to mat.
Vancomycin/Fluconazole/ Tobramycin | 1000/400/240 | P/P/L | 0:32 | 8:36 | Runny to start. Wait 4 min to mat.
Vancomycin/Rifampin/ Tobramycin | 1000/600/240 | P/P/L | 0:45 | 10:40 | Runny to start. Mild increase in volume. Do not wait to mat.